## Лист1
eV	Element	Line	Rel_intensity
54,3	3 Li	KA1,2	150
108,5	4 Be	KA1,2	150
183,3	5 B	KA1,2	151
277,0	6 C	KA1,2	147
348,3	21 Sc	Ll	21
392,4	7 N	KA1,2	150
395,3	22 Ti	Ll	46
395,4	21 Sc	LA1,2	111
399,6	21 Sc	LB1	77
446,5	23 V	Ll	28
452,2	22 Ti	LA1,2	111
458,4	22 Ti	LB1	79
500,3	24 Cr	Ll	17
511,3	23 V	LA1,2	111
519,2	23 V	LB1	80
524,9	8 O	KA1,2	151
556,3	25 Mn	Ll	15
572,8	24 Cr	LA1,2	111
582,8	24 Cr	LB1	79
615,2	26 Fe	Ll	10
637,4	25 Mn	LA1,2	111
648,8	25 Mn	LB1	77
676,8	9 F	KA1,2	148
677,8	27 Co	Ll	10
705,0	26 Fe	LA1,2	111
718,5	26 Fe	LB1	66
742,7	28 Ni	Ll	9
776,2	27 Co	LA1,2	111
791,4	27 Co	LB1	76
811,1	29 Cu	Ll	8
833,0	57 La	MA1	100
848,6	10 Ne	KA1,2	150
851,5	28 Ni	LA1,2	111
868,8	28 Ni	LB1	68
883,0	58 Ce	MA1	100
884,0	30 Zn	Ll	7
929,2	59 Pr	MA1	100
929,7	29 Cu	LA1,2	111
949,8	29 Cu	LB1	65
957,2	31 Ga	Ll	7
978,0	60 Nd	MA1	100
1 011,7	30 Zn	LA1,2	111
1 034,7	30 Zn	LB1	65
1 036,2	32 Ge	Ll	6
1 041,0	11 Na	KA1,2	150
1 081,0	62 Sm	MA1	100
1 097,9	31 Ga	LA1,2	111
1 120,0	33 As	Ll	6
1 124,8	31 Ga	LB1	66
1 131,0	63 Eu	MA1	100
1 185,0	64 Gd	MA1	100
1 188,0	32 Ge	LA1,2	111
1 204,4	34 Se	Ll	6
1 218,5	32 Ge	LB1	60
1 240,0	65 Tb	MA1	100
1 253,6	12 Mg	KA1,2	150
1 282,0	33 As	LA1,2	111
1 293,0	66 Dy	MA1	100
1 293,5	35 Br	Ll	5
1 317,0	33 As	LB1	60
1 348,0	67 Ho	MA1	100
1 379,1	34 Se	LA1,2	111
1 386,0	36 Kr	Ll	5
1 406,0	68 Er	MA1	100
1 419,2	34 Se	LB1	59
1 462,0	69 Tm	MA1	100
1 480,4	35 Br	LA1,2	111
1 482,4	37 Rb	Ll	5
1 486,3	13 Al	KA2	50
1 486,7	13 Al	KA1	100
1 521,4	70 Yb	MA1	100
1 525,9	35 Br	LB1	59
1 557,4	13 Al	KB1	1
1 581,3	71 Lu	MA1	100
1 582,2	38 Sr	Ll	5
1 586,0	36 Kr	LA1,2	111
1 636,6	36 Kr	LB1	57
1 644,6	72 Hf	MA1	100
1 685,4	39 Y	Ll	5
1 692,6	37 Rb	LA2	11
1 694,1	37 Rb	LA1	100
1 709,6	73 Ta	MA1	100
1 739,4	14 Si	KA2	50
1 740,0	14 Si	KA1	100
1 752,2	37 Rb	LB1	58
1 775,4	74 W	MA1	100
1 792,0	40 Zr	Ll	5
1 804,7	38 Sr	LA2	11
1 806,6	38 Sr	LA1	100
1 835,9	14 Si	KB1	2
1 842,5	75 Re	MA1	100
1 871,7	38 Sr	LB1	58
1 902,2	41 Nb	Ll	5
1 910,2	76 Os	MA1	100
1 920,5	39 Y	LA2	11
1 922,6	39 Y	LA1	100
1 979,9	77 Ir	MA1	100
1 995,8	39 Y	LB1	57
2 012,7	15 P	KA2	50
2 013,7	15 P	KA1	100
2 015,7	42 Mo	Ll	5
2 039,9	40 Zr	LA2	11
2 042,4	40 Zr	LA1	100
2 050,5	78 Pt	MA1	100
2 122,0	43 Tc	Ll	5
2 122,9	79 Au	MA1	100
2 124,4	40 Zr	LB1	54
2 139,1	15 P	KB1	3
2 163,0	41 Nb	LA2	11
2 165,9	41 Nb	LA1	100
2 195,3	80 Hg	MA1	100
2 219,4	40 Zr	LB2,15	1
2 252,8	44 Ru	Ll	4
2 257,4	41 Nb	LB1	52
2 270,6	81 Tl	MA1	100
2 289,8	42 Mo	LA2	11
2 293,2	42 Mo	LA1	100
2 302,7	40 Zr	LG1	2
2 306,6	16 S	KA2	50
2 307,8	16 S	KA1	100
2 345,5	82 Pb	MA1	100
2 367,0	41 Nb	LB2,15	3
2 376,5	45 Rh	Ll	4
2 394,8	42 Mo	LB1	53
2 420,0	43 Tc	LA2	11
2 422,6	83 Bi	MA1	100
2 424,0	43 Tc	LA1	100
2 461,8	41 Nb	LG1	2
2 464,0	16 S	KB1	5
2 503,4	46 Pd	Ll	4
2 518,3	42 Mo	LB2,15	5
2 538,0	43 Tc	LB1	54
2 554,3	44 Ru	LA2	11
2 558,6	44 Ru	LA1	100
2 620,8	17 Cl	KA2	50
2 622,4	17 Cl	KA1	100
2 623,5	42 Mo	LG1	3
2 633,7	47 Ag	Ll	4
2 674,0	43 Tc	LB2,15	7
2 683,2	44 Ru	LB1	54
2 692,0	45 Rh	LA2	11
2 696,7	45 Rh	LA1	100
2 767,4	48 Cd	Ll	4
2 792,0	43 Tc	LG1	3
2 815,6	17 Cl	KB1	6
2 833,3	46 Pd	LA2	11
2 834,4	45 Rh	LB1	52
2 836,0	44 Ru	LB2,15	10
2 838,6	46 Pd	LA1	100
2 904,4	49 In	Ll	4
2 955,6	18 Ar	KA2	50
2 957,7	18 Ar	KA1	100
2 964,5	44 Ru	LG1	4
2 978,2	47 Ag	LA2	11
2 984,3	47 Ag	LA1	100
2 990,2	46 Pd	LB1	53
2 996,1	90 Th	MA1	100
3 001,3	45 Rh	LB2,15	10
3 045,0	50 Sn	Ll	4
3 126,9	48 Cd	LA2	11
3 133,7	48 Cd	LA1	100
3 143,8	45 Rh	LG1	5
3 150,9	47 Ag	LB1	56
3 170,8	92 U	MA1	100
3 171,8	46 Pd	LB2,15	12
3 188,6	51 Sb	Ll	4
3 190,5	18 Ar	KB1,3	10
3 279,3	49 In	LA2	11
3 286,9	49 In	LA1	100
3 311,1	19 K	KA2	50
3 313,8	19 K	KA1	100
3 316,6	48 Cd	LB1	58
3 328,7	46 Pd	LG1	6
3 335,6	52 Te	Ll	4
3 347,8	47 Ag	LB2,15	13
3 435,4	50 Sn	LA2	11
3 444,0	50 Sn	LA1	100
3 485,0	53 I	Ll	4
3 487,2	49 In	LB1	58
3 519,6	47 Ag	LG1	6
3 528,1	48 Cd	LB2,15	15
3 589,6	19 K	KB1,3	11
3 595,3	51 Sb	LA2	11
3 604,7	51 Sb	LA1	100
3 636,0	54 Xe	Ll	4
3 662,8	50 Sn	LB1	60
3 688,1	20 Ca	KA2	50
3 691,7	20 Ca	KA1	100
3 713,8	49 In	LB2,15	15
3 716,9	48 Cd	LG1	6
3 758,8	52 Te	LA2	11
3 769,3	52 Te	LA1	100
3 795,0	55 Cs	Ll	4
3 843,6	51 Sb	LB1	61
3 904,9	50 Sn	LB2,15	16
3 920,8	49 In	LG1	6
3 926,0	53 I	LA2	11
3 937,6	53 I	LA1	100
3 954,1	56 Ba	Ll	4
4 012,7	20 Ca	KB1,3	13
4 029,6	52 Te	LB1	61
4 086,1	21 Sc	KA2	50
4 090,6	21 Sc	KA1	100
4 093,0	54 Xe	LA2	11
4 100,8	51 Sb	LB2,15	17
4 109,9	54 Xe	LA1	100
4 124,0	57 La	Ll	4
4 131,1	50 Sn	LG1	7
4 220,7	53 I	LB1	61
4 272,2	55 Cs	LA2	11
4 286,5	55 Cs	LA1	100
4 287,5	58 Ce	Ll	4
4 301,7	52 Te	LB2,15	18
4 347,8	51 Sb	LG1	8
4 414,0	54 Xe	LB1	60
4 450,9	56 Ba	LA2	11
4 453,2	59 Pr	Ll	4
4 460,5	21 Sc	KB1,3	15
4 466,3	56 Ba	LA1	100
4 504,9	22 Ti	KA2	50
4 507,5	53 I	LB2,15	19
4 510,8	22 Ti	KA1	100
4 570,9	52 Te	LG1	8
4 619,8	55 Cs	LB1	61
4 633,0	60 Nd	Ll	4
4 634,2	57 La	LA2	11
4 651,0	57 La	LA1	100
4 714,0	54 Xe	LB2,15	20
4 800,9	53 I	LG1	8
4 809,0	61 Pm	Ll	4
4 823,0	58 Ce	LA2	11
4 827,5	56 Ba	LB1	60
4 840,2	58 Ce	LA1	100
4 931,8	22 Ti	KB1,3	15
4 935,9	55 Cs	LB2,15	20
4 944,6	23 V	KA2	50
4 952,2	23 V	KA1	100
4 994,5	62 Sm	Ll	4
5 013,5	59 Pr	LA2	11
5 033,7	59 Pr	LA1	100
5 034,0	54 Xe	LG1	8
5 042,1	57 La	LB1	60
5 156,5	56 Ba	LB2,15	20
5 177,2	63 Eu	Ll	4
5 207,7	60 Nd	LA2	11
5 230,4	60 Nd	LA1	100
5 262,2	58 Ce	LB1	61
5 280,4	55 Cs	LG1	8
5 362,1	64 Gd	Ll	4
5 383,5	57 La	LB2,15	21
5 405,5	24 Cr	KA2	50
5 408,0	61 Pm	LA2	11
5 414,7	24 Cr	KA1	100
5 427,3	23 V	KB1,3	15
5 432,0	61 Pm	LA1	100
5 488,9	59 Pr	LB1	61
5 531,1	56 Ba	LG1	9
5 546,7	65 Tb	Ll	4
5 609,0	62 Sm	LA2	11
5 613,4	58 Ce	LB2,15	21
5 636,1	62 Sm	LA1	100
5 721,6	60 Nd	LB1	60
5 743,1	66 Dy	Ll	4
5 788,5	57 La	LG1	9
5 816,6	63 Eu	LA2	11
5 845,7	63 Eu	LA1	100
5 850,0	59 Pr	LB2,15	21
5 887,6	25 Mn	KA2	50
5 898,8	25 Mn	KA1	100
5 943,4	67 Ho	Ll	4
5 946,7	24 Cr	KB1,3	15
5 961,0	61 Pm	LB1	61
6 025,0	64 Gd	LA2	11
6 052,0	58 Ce	LG1	9
6 057,2	64 Gd	LA1	100
6 089,4	60 Nd	LB2,15	21
6 152,0	68 Er	Ll	4
6 205,1	62 Sm	LB1	61
6 238,0	65 Tb	LA2	11
6 272,8	65 Tb	LA1	100
6 322,1	59 Pr	LG1	9
6 339,0	61 Pm	LB2	21
6 341,9	69 Tm	Ll	4
6 390,8	26 Fe	KA2	50
6 403,8	26 Fe	KA1	100
6 456,4	63 Eu	LB1	62
6 457,7	66 Dy	LA2	11
6 490,4	25 Mn	KB1,3	17
6 495,2	66 Dy	LA1	100
6 545,5	70 Yb	Ll	4
6 587,0	62 Sm	LB2,15	21
6 602,1	60 Nd	LG1	10
6 679,5	67 Ho	LA2	11
6 713,2	64 Gd	LB1	62
6 719,8	67 Ho	LA1	100
6 752,8	71 Lu	Ll	4
6 843,2	63 Eu	LB2,15	21
6 892,0	61 Pm	LG1	10
6 905,0	68 Er	LA2	11
6 915,3	27 Co	KA2	51
6 930,3	27 Co	KA1	100
6 948,7	68 Er	LA1	100
6 959,6	72 Hf	Ll	5
6 978,0	65 Tb	LB1	61
7 058,0	26 Fe	KB1,3	17
7 102,8	64 Gd	LB2,15	21
7 133,1	69 Tm	LA2	11
7 173,1	73 Ta	Ll	5
7 178,0	62 Sm	LG1	10
7 179,9	69 Tm	LA1	100
7 247,7	66 Dy	LB1	62
7 366,7	65 Tb	LB2,15	21
7 367,3	70 Yb	LA2	11
7 387,8	74 W	Ll	5
7 415,6	70 Yb	LA1	100
7 460,9	28 Ni	KA2	51
7 478,2	28 Ni	KA1	100
7 480,3	63 Eu	LG1	10
7 525,3	67 Ho	LB1	64
7 603,6	75 Re	Ll	5
7 604,9	71 Lu	LA2	11
7 635,7	66 Dy	LB2	20
7 649,4	27 Co	KB1,3	17
7 655,5	71 Lu	LA1	100
7 785,8	64 Gd	LG1	11
7 810,9	68 Er	LB1	64
7 822,2	76 Os	Ll	5
7 844,6	72 Hf	LA2	11
7 899,0	72 Hf	LA1	100
7 911,0	67 Ho	LB2,15	20
8 027,8	29 Cu	KA2	51
8 045,8	77 Ir	Ll	5
8 047,8	29 Cu	KA1	100
8 087,9	73 Ta	LA2	11
8 101,0	69 Tm	LB1	64
8 102,0	65 Tb	LG1	11
8 146,1	73 Ta	LA1	100
8 189,0	68 Er	LB2,15	20
8 264,7	28 Ni	KB1,3	17
8 268,0	78 Pt	Ll	5
8 335,2	74 W	LA2	11
8 397,6	74 W	LA1	100
8 401,8	70 Yb	LB1	65
8 418,8	66 Dy	LG1	11
8 468,0	69 Tm	LB2,15	20
8 493,9	79 Au	Ll	5
8 586,2	75 Re	LA2	11
8 615,8	30 Zn	KA2	51
8 638,9	30 Zn	KA1	100
8 652,5	75 Re	LA1	100
8 709,0	71 Lu	LB1	66
8 721,0	80 Hg	Ll	5
8 747,0	67 Ho	LG1	11
8 758,8	70 Yb	LB2,15	20
8 841,0	76 Os	LA2	11
8 905,3	29 Cu	KB1,3	17
8 911,7	76 Os	LA1	100
8 953,2	81 Tl	Ll	6
9 022,7	72 Hf	LB1	67
9 048,9	71 Lu	LB2	19
9 089,0	68 Er	LG1	11
9 099,5	77 Ir	LA2	11
9 175,1	77 Ir	LA1	100
9 184,5	82 Pb	Ll	6
9 224,8	31 Ga	KA2	51
9 251,7	31 Ga	KA1	100
9 343,1	73 Ta	LB1	67
9 347,3	72 Hf	LB2	20
9 361,8	78 Pt	LA2	11
9 420,4	83 Bi	Ll	6
9 426,0	69 Tm	LG1	12
9 442,3	78 Pt	LA1	100
9 572,0	30 Zn	KB1,3	17
9 628,0	79 Au	LA2	11
9 651,8	73 Ta	LB2	20
9 672,4	74 W	LB1	67
9 713,3	79 Au	LA1	100
9 780,1	70 Yb	LG1	12
9 855,3	32 Ge	KA2	51
9 886,4	32 Ge	KA1	100
9 897,6	80 Hg	LA2	11
9 961,5	74 W	LB2	21
9 988,8	80 Hg	LA1	100
10 010,0	75 Re	LB1	66
10 143,4	71 Lu	LG1	12
10 172,8	81 Tl	LA2	11
10 260,3	31 Ga	KB3	5
10 264,2	31 Ga	KB1	66
10 268,5	81 Tl	LA1	100
10 275,2	75 Re	LB2	22
10 355,3	76 Os	LB1	67
10 449,5	82 Pb	LA2	11
10 508,0	33 As	KA2	51
10 515,8	72 Hf	LG1	12
10 543,7	33 As	KA1	100
10 551,5	82 Pb	LA1	100
10 598,5	76 Os	LB2	22
10 708,3	77 Ir	LB1	66
10 730,9	83 Bi	LA2	11
10 838,8	83 Bi	LA1	100
10 895,2	73 Ta	LG1	12
10 920,3	77 Ir	LB2	22
10 978,0	32 Ge	KB3	6
10 982,1	32 Ge	KB1	60
11 070,7	78 Pt	LB1	67
11 118,6	90 Th	Ll	6
11 181,4	34 Se	KA2	52
11 222,4	34 Se	KA1	100
11 250,5	78 Pt	LB2	23
11 285,9	74 W	LG1	13
11 442,3	79 Au	LB1	67
11 584,7	79 Au	LB2	23
11 618,3	92 U	Ll	7
11 685,4	75 Re	LG1	13
11 720,3	33 As	KB3	6
11 726,2	33 As	KB1	13
11 822,6	80 Hg	LB1	67
11 864,0	33 As	KB2	1
11 877,6	35 Br	KA2	52
11 924,1	80 Hg	LB2	24
11 924,2	35 Br	KA1	100
12 095,3	76 Os	LG1	13
12 213,3	81 Tl	LB1	67
12 271,5	81 Tl	LB2	25
12 489,6	34 Se	KB3	6
12 495,9	34 Se	KB1	13
12 512,6	77 Ir	LG1	13
12 598,0	36 Kr	KA2	52
12 613,7	82 Pb	LB1	66
12 622,6	82 Pb	LB2	25
12 649,0	36 Kr	KA1	100
12 652,0	34 Se	KB2	1
12 809,6	90 Th	LA2	11
12 942,0	78 Pt	LG1	13
12 968,7	90 Th	LA1	100
12 979,9	83 Bi	LB2	25
13 023,5	83 Bi	LB1	67
13 284,5	35 Br	KB3	7
13 291,4	35 Br	KB1	14
13 335,8	37 Rb	KA2	52
13 381,7	79 Au	LG1	13
13 395,3	37 Rb	KA1	100
13 438,8	92 U	LA2	11
13 469,5	35 Br	KB2	1
13 614,7	92 U	LA1	100
13 830,1	80 Hg	LG1	14
14 097,9	38 Sr	KA2	52
14 104,0	36 Kr	KB3	7
14 112,0	36 Kr	KB1	14
14 165,0	38 Sr	KA1	100
14 291,5	81 Tl	LG1	14
14 315,0	36 Kr	KB2	2
14 764,4	82 Pb	LG1	14
14 882,9	39 Y	KA2	52
14 951,7	37 Rb	KB3	7
14 958,4	39 Y	KA1	100
14 961,3	37 Rb	KB1	14
15 185,0	37 Rb	KB2	2
15 247,7	83 Bi	LG1	14
15 623,7	90 Th	LB2	26
15 690,9	40 Zr	KA2	52
15 775,1	40 Zr	KA1	100
15 824,9	38 Sr	KB3	7
15 835,7	38 Sr	KB1	14
16 084,6	38 Sr	KB2	3
16 202,2	90 Th	LB1	69
16 428,3	92 U	LB2	26
16 521,0	41 Nb	KA2	52
16 615,1	41 Nb	KA1	100
16 725,8	39 Y	KB3	8
16 737,8	39 Y	KB1	15
17 015,4	39 Y	KB2	3
17 220,0	92 U	LB1	61
17 374,3	42 Mo	KA2	52
17 479,3	42 Mo	KA1	100
17 654,0	40 Zr	KB3	8
17 667,8	40 Zr	KB1	15
17 970,0	40 Zr	KB2	3
18 250,8	43 Tc	KA2	53
18 367,1	43 Tc	KA1	100
18 606,3	41 Nb	KB3	8
18 622,5	41 Nb	KB1	15
18 953,0	41 Nb	KB2	3
18 982,5	90 Th	LG1	16
19 150,4	44 Ru	KA2	53
19 279,2	44 Ru	KA1	100
19 590,3	42 Mo	KB3	8
19 608,3	42 Mo	KB1	15
19 965,2	42 Mo	KB2	3
20 073,7	45 Rh	KA2	53
20 167,1	92 U	LG1	15
20 216,1	45 Rh	KA1	100
20 599,0	43 Tc	KB3	8
20 619,0	43 Tc	KB1	16
21 005,0	43 Tc	KB2	4
21 020,1	46 Pd	KA2	53
21 177,1	46 Pd	KA1	100
21 634,6	44 Ru	KB3	8
21 656,8	44 Ru	KB1	16
21 990,3	47 Ag	KA2	53
22 074,0	44 Ru	KB2	4
22 162,9	47 Ag	KA1	100
22 698,9	45 Rh	KB3	8
22 723,6	45 Rh	KB1	16
22 984,1	48 Cd	KA2	53
23 172,8	45 Rh	KB2	4
23 173,6	48 Cd	KA1	100
23 791,1	46 Pd	KB3	8
23 818,7	46 Pd	KB1	16
24 002,0	49 In	KA2	53
24 209,7	49 In	KA1	100
24 299,1	46 Pd	KB2	4
24 911,5	47 Ag	KB3	9
24 942,4	47 Ag	KB1	16
25 044,0	50 Sn	KA2	53
25 271,3	50 Sn	KA1	100
25 456,4	47 Ag	KB2	4
26 061,2	48 Cd	KB3	9
26 095,5	48 Cd	KB1	17
26 110,8	51 Sb	KA2	54
26 359,1	51 Sb	KA1	100
26 643,8	48 Cd	KB2	4
27 201,7	52 Te	KA2	54
27 237,7	49 In	KB3	9
27 275,9	49 In	KB1	17
27 472,3	52 Te	KA1	100
27 860,8	49 In	KB2	5
28 317,2	53 I	KA2	54
28 444,0	50 Sn	KB3	9
28 486,0	50 Sn	KB1	17
28 612,0	53 I	KA1	100
29 109,3	50 Sn	KB2	5
29 458,0	54 Xe	KA2	54
29 679,2	51 Sb	KB3	9
29 725,6	51 Sb	KB1	18
29 779,0	54 Xe	KA1	100
30 389,5	51 Sb	KB2	5
30 625,1	55 Cs	KA2	54
30 944,3	52 Te	KB3	9
30 972,8	55 Cs	KA1	100
30 995,7	52 Te	KB1	18
31 700,4	52 Te	KB2	5
31 817,1	56 Ba	KA2	54
32 193,6	56 Ba	KA1	100
32 239,4	53 I	KB3	9
32 294,7	53 I	KB1	18
33 034,1	57 La	KA2	54
33 042,0	53 I	KB2	5
33 441,8	57 La	KA1	100
33 562,0	54 Xe	KB3	9
33 624,0	54 Xe	KB1	18
34 278,9	58 Ce	KA2	55
34 415,0	54 Xe	KB2	5
34 719,7	58 Ce	KA1	100
34 919,4	55 Cs	KB3	9
34 986,9	55 Cs	KB1	18
35 550,2	59 Pr	KA2	55
35 822,0	55 Cs	KB2	6
36 026,3	59 Pr	KA1	100
36 304,0	56 Ba	KB3	10
36 378,2	56 Ba	KB1	18
36 847,4	60 Nd	KA2	55
37 257,0	56 Ba	KB2	6
37 361,0	60 Nd	KA1	100
37 720,2	57 La	KB3	10
37 801,0	57 La	KB1	19
38 171,2	61 Pm	KA2	55
38 724,7	61 Pm	KA1	100
38 729,9	57 La	KB2	6
39 170,1	58 Ce	KB3	10
39 257,3	58 Ce	KB1	19
39 522,4	62 Sm	KA2	55
40 118,1	62 Sm	KA1	100
40 233,0	58 Ce	KB2	6
40 652,9	59 Pr	KB3	10
40 748,2	59 Pr	KB1	19
40 901,9	63 Eu	KA2	56
41 542,2	63 Eu	KA1	100
41 773,0	59 Pr	KB2	6
42 166,5	60 Nd	KB3	10
42 271,3	60 Nd	KB1	19
42 308,9	64 Gd	KA2	56
42 996,2	64 Gd	KA1	100
43 335,0	60 Nd	KB2	6
43 713,0	61 Pm	KB3	10
43 744,1	65 Tb	KA2	56
43 826,0	61 Pm	KB1	19
44 481,6	65 Tb	KA1	100
44 942,0	61 Pm	KB2	6
45 207,8	66 Dy	KA2	56
45 289,0	62 Sm	KB3	10
45 413,0	62 Sm	KB1	19
45 998,4	66 Dy	KA1	100
46 578,0	62 Sm	KB2	6
46 699,7	67 Ho	KA2	56
46 903,6	63 Eu	KB3	10
47 037,9	63 Eu	KB1	19
47 546,7	67 Ho	KA1	100
48 221,1	68 Er	KA2	56
48 256,0	63 Eu	KB2	6
48 555,0	64 Gd	KB3	10
48 697,0	64 Gd	KB1	20
49 127,7	68 Er	KA1	100
49 772,6	69 Tm	KA2	57
49 959,0	64 Gd	KB2	7
50 229,0	65 Tb	KB3	10
50 382,0	65 Tb	KB1	20
50 741,6	69 Tm	KA1	100
51 354,0	70 Yb	KA2	57
51 698,0	65 Tb	KB2	7
51 957,0	66 Dy	KB3	10
52 119,0	66 Dy	KB1	20
52 388,9	70 Yb	KA1	100
52 965,0	71 Lu	KA2	57
53 476,0	66 Dy	KB2	7
53 711,0	67 Ho	KB3	11
53 877,0	67 Ho	KB1	20
54 069,8	71 Lu	KA1	100
54 611,4	72 Hf	KA2	57
55 293,0	67 Ho	KB2	7
55 494,0	68 Er	KB3	11
55 681,0	68 Er	KB1	21
55 790,2	72 Hf	KA1	100
56 277,0	73 Ta	KA2	57
57 210,0	68 Er	KB2	7
57 304,0	69 Tm	KB3	11
57 517,0	69 Tm	KB1	21
57 532,0	73 Ta	KA1	100
57 981,7	74 W	KA2	58
59 090,0	69 Tm	KB2	7
59 140,0	70 Yb	KB3	11
59 318,2	74 W	KA1	100
59 370,0	70 Yb	KB1	21
59 717,9	75 Re	KA2	58
60 980,0	70 Yb	KB2	7
61 050,0	71 Lu	KB3	11
61 140,3	75 Re	KA1	100
61 283,0	71 Lu	KB1	21
61 486,7	76 Os	KA2	58
62 970,0	71 Lu	KB2	7
62 980,0	72 Hf	KB3	11
63 000,5	76 Os	KA1	100
63 234,0	72 Hf	KB1	22
63 286,7	77 Ir	KA2	58
64 895,6	77 Ir	KA1	100
64 948,8	73 Ta	KB3	11
64 980,0	72 Hf	KB2	7
65 112,0	78 Pt	KA2	58
65 223,0	73 Ta	KB1	22
66 832,0	78 Pt	KA1	100
66 951,4	74 W	KB3	11
66 989,5	79 Au	KA2	59
66 990,0	73 Ta	KB2	7
67 244,3	74 W	KB1	22
68 803,7	79 Au	KA1	100
68 895,0	80 Hg	KA2	59
68 994,0	75 Re	KB3	12
69 067,0	74 W	KB2	8
69 310,0	75 Re	KB1	22
70 819,0	80 Hg	KA1	100
70 831,9	81 Tl	KA2	60
71 077,0	76 Os	KB3	12
71 232,0	75 Re	KB2	8
71 413,0	76 Os	KB1	23
72 804,2	82 Pb	KA2	60
72 871,5	81 Tl	KA1	100
73 202,7	77 Ir	KB3	12
73 363,0	76 Os	KB2	8
73 560,8	77 Ir	KB1	23
74 814,8	83 Bi	KA2	60
74 969,4	82 Pb	KA1	100
75 368,0	78 Pt	KB3	12
75 575,0	77 Ir	KB2	8
75 748,0	78 Pt	KB1	23
77 107,9	83 Bi	KA1	100
77 580,0	79 Au	KB3	12
77 850,0	78 Pt	KB2	8
77 984,0	79 Au	KB1	23
79 822,0	80 Hg	KB3	12
80 150,0	79 Au	KB2	8
80 253,0	80 Hg	KB1	23
82 118,0	81 Tl	KB3	12
82 515,0	80 Hg	KB2	8
82 576,0	81 Tl	KB1	23
84 450,0	82 Pb	KB3	12
84 910,0	81 Tl	KB2	8
84 936,0	82 Pb	KB1	23
86 834,0	83 Bi	KB3	12
87 320,0	82 Pb	KB2	8
87 343,0	83 Bi	KB1	23
89 830,0	83 Bi	KB2	9
89 953,0	90 Th	KA2	62
93 350,0	90 Th	KA1	100
94 665,0	92 U	KA2	62
98 439,0	92 U	KA1	100
104 831,0	90 Th	KB3	12
105 609,0	90 Th	KB1	24
108 640,0	90 Th	KB2	9
110 406,0	92 U	KB3	13
111 300,0	92 U	KB1	24
114 530,0	92 U	KB2	9